## Sheet1
Soaking_pH | Temperature (°C) | Sodium_sulfide
7.5 | 46 | 0.55
7.5 | 37 | 0.45
7.5 | 15 | 0.5
7.5 | 34 | 0.4
8 | 38 | 0.15
8 | 8 | 0.1
7.8 | 19 | 0.1
7.8 | 26 | 0.16
7.8 | 14 | 0.15
7.8 | 8 | 0.2
7.7 | 37 | 0.2
7.5 | 20 | 0.55
7.6 | 40 | 0.45
7.3 | 18 | 0.35
7.5 | 13 | 0.22
7.5 | 12 | 0.85
7.6 | 41.7 | 0.65
7.7 | 52 | 0.25
7.3 | 56 | 0.35
7.6 | 58 | 0.55
7.8 | 62 | 0.35
7.6 | 29 | 0.85
7.6 | 30 | 0.65
7.7 | 21 | 0.45
7.8 | 37 | 0.3
7.9 | 29 | 0.25
7.3 | 39 | 0.5
7.3 | 41 | 0.3
7.5 | 43 | 0.5
7.4 | 41 | 1
7.6 | 39 | 0.3
7.5 | 41 | 0.28
9.5 | 14 | 0.23
8 | 34 | 0.22
9.5 | 37 | 0.2
8.5 | 39 | 0.25
8.5 | 40 | 0.18
8.5 | 23 | 0.15
8.9 | 22 | 0.12
9.5 | 10 | 0.14
7.5 | 27 | 0.15
9.5 | 46 | 0.2
8.8 | 48 | 0.5
9 | 51 | 0.8
9.6 | 43 | 0.5
9.6 | 11 | 0.3
9.3 | 9 | 0.4
9.2 | 14 | 0.7
9.3 | 11.5 | 0.8
9.4 | 41 | 0.2
9.5 | 41 | 0.25
9.4 | 41.5 | 0.55
9.5 | 39.5 | 0.65
9.3 | 37 | 0.85
9.3 | 41 | 0.88
9.5 | 7 | 1
9.6 | 4 | 0.3
9 | 15 | 1
9 | 34 | 1.5
9 | 36 | 0.3
8.5 | 42 | 0.5
8.5 | 43 | 0.8
9.8 | 42 | 2
9.5 | 37.5 | 2.1
9.1 | 39 | 2.2
9.5 | 17 | 1.6
9.3 | 17.5 | 1.6
9.2 | 21 | 0.88
8.5 | 14 | 1
8.5 | 16 | 2
9 | 31 | 1.8
9 | 33 | 1.9
9 | 34 | 1.7
9.5 | 36 | 1.6
8.6 | 19 | 1.5
8.7 | 15 | 1.5
8.9 | 41 | 1.4
9 | 40 | 1
9 | 37 | 2.2
9 | 39.5 | 2
9.53125 | 30.95 | 0.718875
7.395655 | 45.97 | 0.6444655
7.545223 | 37.08 | 0.356869
7.587969 | 15.03 | 0.5836645
7.450325 | 33.88 | 0.4221838
7.928565 | 37.8 | 0.05909828
8.068048 | 8.23 | 0.2796415
7.894088 | 18.82 | 0.226472
7.732109 | 26.1 | 0.2191604
7.786338 | 14.1 | 0.1533034
7.791011 | 8.05 | 0.3244057
7.548474 | 37.17 | 0.03815652
7.509617 | 19.93 | 0.6353227
7.76666 | 39.86 | 0.5185373
7.342157 | 18.01 | 0.4039523
7.597116 | 13.01 | 0.06146664
7.596128 | 12.06 | 0.7970849
7.596014 | 41.61 | 0.7228782
7.75727 | 52.07 | 0.3591964
7.340062 | 55.94 | 0.5211051
7.608692 | 58.07 | 0.4590907
7.649333 | 61.9 | 0.3879869
7.625483 | 28.88 | 0.8880882
7.554177 | 29.89 | 0.5918567
7.675741 | 20.99 | 0.4688195
7.794021 | 37 | 0.1756762
7.792158 | 29.03 | 0.07603716
7.282068 | 39.01 | 0.429475
7.181661 | 40.93 | 0.1605266
7.425521 | 43.07 | 0.4003043
7.319113 | 41.03 | 1.054058
7.591326 | 39.03 | 0.4588737
7.414546 | 41.16 | 0.3854902
9.491915 | 13.94 | 0.1035506
7.9924 | 34.03 | 0.2027004
9.481953 | 37.23 | 0.0886688
8.42097 | 39.01 | 0.3721665
8.59259 | 39.9 | 0.1664828
8.530288 | 23.1 | 0.1291573
9.04095 | 21.95 | 0.203522
9.686162 | 9.92 | 0.4260905
7.520061 | 26.98 | -0.003884414
9.618079 | 45.92 | 0.1611708
8.809613 | 48.05 | 0.6146072
8.807075 | 50.92 | 0.8271132
9.572388 | 42.87 | 0.5519232
9.66918 | 10.97 | 0.2131566
9.422182 | 9 | 0.3355644
9.14712 | 13.96 | 0.6642795
9.309423 | 11.55 | 0.8894099
9.571311 | 40.96 | 0.101105
9.401827 | 41.05 | 0.2339952
9.497246 | 41.45 | 0.5422081
9.781307 | 39.44 | 0.6628027
9.140323 | 37.2 | 0.8253844
9.144914 | 40.98 | 0.8183846
9.475333 | 7 | 1.130424
9.596138 | 4.13 | 0.2934452
9.007453 | 15.02 | 0.912824
8.910264 | 34.01 | 1.605798
8.935717 | 35.91 | 0.1958392
8.331693 | 42.01 | 0.4197897
8.283707 | 42.91 | 0.9801246
9.695464 | 41.95 | 2.110796
9.5554 | 37.49 | 2.097638
9.04751 | 38.9 | 1.881727
9.428673 | 17.23 | 1.496297
9.188383 | 17.49 | 1.426268
9.249427 | 21.15 | 1.075932
8.632229 | 14.15 | 1.054667
8.400724 | 15.9 | 1.986936
8.906249 | 30.95 | 1.8241
9.064785 | 33.09 | 1.953515
8.907843 | 34.15 | 1.786984
9.735343 | 36.08 | 1.790727
8.502374 | 18.92 | 1.35759
8.822296 | 14.95 | 1.501351
8.74128 | 41.07 | 1.520365
9.172489 | 39.89 | 0.8431001
9.138862 | 37.01 | 2.267818
8.921534 | 39.54 | 1.988117
9.444006 | 30.74 | 0.5528585
7.519283 | 46.14 | 0.4297371
7.364378 | 36.79 | 0.4301743
7.476052 | 14.95 | 0.6583794
7.378913 | 34.13 | 0.3559331
7.939471 | 38.1 | 0.3271565
8.113639 | 8.06 | 0.03489684
7.727896 | 19.03 | 0.1134954
7.679978 | 26.19 | 0.1375045
7.713187 | 13.82 | 0.2552786
7.808646 | 7.9 | 0.3924227
7.531231 | 37.12 | 0.08317945
7.511116 | 20.05 | 0.5856379101
7.705922 | 40.09 | 0.36285
7.417953 | 18.04 | 0.3471962
7.305922 | 12.88 | 0.2476492
7.337722 | 11.86 | 0.8184399
7.415947 | 41.6 | 0.7081966
7.656343 | 52 | 0.1958652
7.21708 | 55.82 | 0.1827098
7.659629 | 58.1 | 0.5748273
7.965413 | 62.12 | 0.3015109
7.627698 | 28.95 | 0.8321991
7.41511 | 29.96 | 0.6923997
7.748245 | 20.69 | 0.4620325
7.655381 | 37.14 | 0.4523803
7.873265 | 28.98 | 0.2059788
7.363635 | 38.98 | 0.8004307
7.382031 | 41.02 | 0.4078624
7.450755 | 42.86 | 0.310834
7.46869 | 40.72 | 0.9364403
7.480031 | 38.88 | 0.2726291
7.613861 | 40.93 | 0.199616
9.410186 | 13.77 | 0.1192583
8.236671 | 34.04 | 0.169407
9.313056 | 36.94 | 0.1612342
8.313603 | 38.88 | 0.2864126
8.396528 | 40.08 | 0.3749252
8.425668 | 23.06 | 0.1756266
8.862909 | 22.03 | 0.1662277
9.489611 | 9.88 | 0.2107295
7.367481 | 26.94 | 0.1370536
9.373499 | 46.07 | 0.192659
8.766193 | 48.04 | 0.5549527
9.036368 | 50.81 | 0.738813
9.641896 | 42.93 | 0.525151
9.661677 | 10.87 | 0.3521089
9.285829 | 8.98 | 0.2702859
9.26026 | 14.09 | 0.5722442
9.318465 | 11.77 | 0.9102838
9.319837 | 41.02 | 0.3096808
9.294243 | 40.9 | 0.2016564
9.410228 | 41.55 | 0.2242396
9.455266 | 39.47 | 0.8442696
9.307167 | 37.03 | 0.8745929
9.30056 | 41.01 | 0.8849384
9.66919 | 6.91 | 0.8596056
9.556194 | 3.92 | 0.3579666
9.214723 | 15.04 | 0.7555473
8.987412 | 33.99 | 1.512458
9.034451 | 36.07 | 0.4138245
8.537732 | 41.85 | 0.3921954
8.59552 | 43.01 | 0.7922228
9.722856 | 42.11 | 2.067485
9.480605 | 37.47 | 2.106516
9.04517 | 38.92 | 2.149033
9.521306 | 16.88 | 1.496423
9.345267 | 17.38 | 1.724728
8.992743 | 21.14 | 0.9652709
8.627366 | 14.09 | 1.05562
8.223757 | 15.96 | 2.125947
8.893025 | 30.88 | 1.81812
8.857013 | 32.94 | 1.960361
9.003135 | 33.95 | 1.637601
9.487736 | 35.97 | 1.712459
8.673599 | 19.15 | 1.527413
8.677283 | 14.88 | 1.462024
9.099955 | 40.9 | 1.258894
8.949577 | 39.82 | 0.9455473
9.064627 | 37.07 | 2.243228
9.059927 | 39.45 | 2.036556
9.516595 | 30.87 | 0.5924545
7.338989 | 45.75 | 0.5693856
7.703011 | 37.03 | 0.3861573
7.778018 | 14.99 | 0.4763874
7.519524 | 33.82 | 0.3922584
7.912122 | 37.94 | 0.02415461
8.091943 | 8.08 | 0.362029
7.746763 | 18.98 | 0.08639628
7.705684 | 26.23 | 0.1391735
7.625279 | 14.16 | 0.05684011
7.715192 | 8.03 | 0.4847385
7.439268 | 37.27 | 0.05066755
7.656111 | 19.81 | 0.567118
7.805889 | 39.89 | 0.5597989
7.342256 | 18.22 | 0.3788296
7.771576 | 13.15 | -0.06269502
7.623819 | 11.95 | 0.9252989
7.560313 | 41.74 | 0.6725669
7.939984 | 52.15 | 0.3670428
7.504468 | 55.99 | 0.6210755
7.714198 | 58.01 | 0.4375569
7.703893 | 61.82 | 0.4330046
7.694866 | 29.04 | 0.9226606
7.558566 | 29.94 | 0.5885086
7.69961 | 21.06 | 0.4155915
7.57033 | 37.12 | 0.198572
7.65613 | 29.06 | 0.05237438
7.25337 | 39.1 | 0.5671387
7.329256 | 41.03 | 0.1900058
7.442505 | 42.94 | 0.3144726
7.574343 | 41 | 0.9329105
7.680193 | 38.95 | 0.4893133
7.282685 | 41.12 | 0.3586982
9.72241 | 13.72 | 0.05336058
8.207383 | 34.01 | 0.1691351
9.367087 | 37.15 | 0.1279921
8.429506 | 39.01 | 0.470516
8.720299 | 39.87 | 0.3144232
8.485859 | 23.02 | 0.2705391
8.868852 | 22.02 | 0.1736486
9.735346 | 10.11 | 0.4336739
7.661218 | 26.95 | -0.0348818
9.566681 | 45.84 | 0.1731355
8.668217 | 48.13 | 0.6104187
8.785778 | 50.78 | 0.9747958
9.54845 | 42.78 | 0.5747007
9.608434 | 11.09 | 0.3867808
9.454715 | 9.06 | 0.2234573
9.052822 | 14.11 | 0.7898218
9.322472 | 11.63 | 0.8149474
9.438261 | 40.95 | 0.2084693
9.265631 | 40.96 | 0.3120152
9.350769 | 41.48 | 0.5166886
9.789847 | 39.57 | 0.8598225
9.118268 | 37.23 | 0.6490417
9.218178 | 40.96 | 0.8664069
9.501648 | 7.05 | 1.010795
9.556806 | 4.02 | 0.4319557
8.8333 | 15.11 | 0.9565706
8.874169 | 34.07 | 1.74663
9.007758 | 35.74 | 0.2992777
8.391975 | 41.91 | 0.4226616
8.265704 | 42.73 | 1.197933
9.733681 | 41.97 | 2.085434
9.634078 | 37.42 | 2.002626
9.132795 | 38.97 | 1.91997
9.461814 | 17.14 | 1.57936
9.100112 | 17.55 | 1.500124
9.387744 | 21.23 | 1.10069
8.666122 | 14.02 | 1.104843
8.367856 | 15.98 | 2.006634
8.91464 | 31.08 | 1.680706
9.086601 | 33.14 | 1.907223
8.869366 | 34.25 | 1.802512
9.764325 | 36.13 | 1.740985
8.365084 | 19.01 | 1.306447
8.709267 | 15.04 | 1.46911
8.797632 | 41.05 | 1.399113
9.100178 | 39.84 | 0.798939
9.059254 | 37.21 | 2.135323
8.931453 | 39.64 | 1.887388
9.529193 | 30.71 | 0.549216
7.528413 | 46.02 | 0.5881364
7.457162 | 36.88 | 0.5155587
7.554348 | 14.92 | 0.3498581
7.551664 | 34.08 | 0.41445
7.693404 | 37.87 | 0.2284664
7.908642 | 7.85 | 0.1759566
7.848795 | 19.05 | 0.1498867
7.757978 | 25.98 | 0.2321126
7.893249 | 13.86 | 0.004099873
7.660796 | 7.91 | 0.3659388
7.752556 | 37.1 | 0.2464469
7.434113 | 20.09 | 0.7241101
7.689542 | 40.02 | 0.6513691
7.394029 | 17.99 | 0.3781646
7.436076 | 13.05 | 0.1613344
7.697422 | 11.9 | 0.878724
7.64919 | 41.73 | 0.843534
7.868804 | 52.03 | 0.3027337
7.312104 | 55.98 | 0.2583598
7.629362 | 57.91 | 0.6234081
7.88302 | 62.03 | 0.2339769
7.496452 | 28.85 | 0.7373882
7.709664 | 30 | 0.5945648
7.853246 | 20.94 | 0.5222989
7.774204 | 37.09 | 0.2314091
7.867995 | 29.18 | 0.2241828
7.263817 | 38.8 | 0.5088912
7.27918 | 41.05 | 0.1894329
7.507692 | 42.87 | 0.6078828
7.34892 | 40.97 | 1.020637
7.694716 | 38.9 | 0.3178902
7.553106 | 41 | 0.3779181
9.526543 | 13.99 | 0.2331194
8.132608 | 33.88 | 0.207731
9.534713 | 37.11 | 0.2346978
8.406518 | 39.02 | 0.1476826
8.310492 | 39.87 | 0.3971402
8.517085 | 22.98 | 0.3144288
8.793333 | 22.11 | 0.06292641
9.542387 | 9.82 | 0.08445364
7.387746 | 26.97 | 0.2126868
9.538446 | 45.91 | 0.283948
8.721042 | 48.01 | 0.3992916
9.042194 | 51.06 | 0.9747334
9.638661 | 42.96 | 0.6286128
9.563777 | 11.05 | 0.3541074
9.229677 | 8.95 | 0.3816569
9.241266 | 13.89 | 0.702029
9.30843 | 11.43 | 0.7520255
9.285718 | 41.06 | 0.1474112
9.43143 | 40.98 | 0.5099062
9.324926 | 41.49 | 0.4593308
9.489583 | 39.37 | 0.7935624
9.178058 | 37.02 | 0.8828663
9.222055 | 41.07 | 0.876021
9.598866 | 7.03 | 0.9344729
9.541923 | 3.98 | 0.2827371
8.925966 | 15.05 | 0.9383291
9.005336 | 34.11 | 1.487038
8.942247 | 35.9 | 0.3118851
8.470773 | 42.04 | 0.532976
8.506899 | 43.13 | 0.7194176
9.79222 | 42.06 | 1.978069
9.471945 | 37.58 | 2.060065
9.060609 | 38.98 | 2.167333
9.554246 | 17.09 | 1.47786
9.45177 | 17.64 | 1.68818
9.107435 | 20.9 | 0.8606765
8.363284 | 13.96 | 0.9928254
8.330942 | 16.14 | 2.113061
9.036532 | 30.96 | 1.746791
8.943971 | 33.06 | 2.077621
9.028618 | 34.01 | 1.574425
9.372827 | 36.11 | 1.567567
8.46189 | 19.15 | 1.586828
8.58661 | 15.03 | 1.32334
8.915432 | 41.02 | 1.506056
8.95213 | 40.08 | 1.170147
8.964501 | 36.82 | 2.084627
9.067196 | 39.56 | 1.998919
9.592823 | 31 | 0.8851142
7.415318 | 46.11 | 0.6729427
7.447966 | 36.93 | 0.3765175
7.643433 | 14.89 | 0.6700114
7.470026 | 33.92 | 0.3977502
7.948814 | 37.8 | 0.1728064
8.107147 | 8.28 | 0.3679103
7.960484 | 18.86 | 0.1566511
7.686908 | 26.01 | 0.191842
7.819592 | 14.21 | 0.1377377
7.882459 | 8 | 0.2968601
7.468923 | 37.07 | -0.06354954
7.519702 | 19.84 | 0.641076
7.833841 | 40.02 | 0.6037218
7.305534 | 17.95 | 0.4124126
7.523281 | 13.19 | -0.1130611
7.482188 | 11.82 | 0.7714234
7.56069 | 41.7 | 0.6933822
7.789112 | 51.94 | 0.4260313
7.210126 | 55.77 | 0.6233859
7.513462 | 58.13 | 0.5444673
7.647528 | 62.04 | 0.3083108
7.568875 | 28.79 | 0.744084
7.647507 | 29.78 | 0.6961392
7.568276 | 21.1 | 0.4675783
7.696236 | 36.93 | 0.1014213
7.786898 | 29.01 | 0.02239932
7.405123 | 39.1 | 0.2380532
7.166003 | 40.61 | 0.1914366
7.581723 | 42.95 | 0.511568
7.318638 | 41.01 | 1.199321
7.661549 | 39.13 | 0.3428768
7.264569 | 41.21 | 0.1607184
9.626104 | 13.97 | 0.3198796
7.807295 | 34.16 | 0.1207618
9.313357 | 37.15 | 0.1878011
8.3721 | 39.04 | 0.4779337
8.488064 | 39.87 | 0.1632563
8.481477 | 22.97 | 0.1557362
9.015513 | 21.87 | 0.2373664
9.579078 | 10.07 | 0.5036509
7.421427 | 26.96 | 0.03618193
9.563409 | 46.09 | 0.04799875
8.860395 | 48.15 | 0.6931009
8.945448 | 50.88 | 0.9022697
9.462551 | 42.96 | 0.8570815
9.644731 | 11.17 | 0.1362987
9.452801 | 9 | 0.3410907
9.12478 | 14.08 | 0.5448555
9.312521 | 11.62 | 0.7458966
9.537813 | 41.11 | 0.04093704
9.339415 | 41 | 0.3775463
9.579869 | 41.37 | 0.5860066
9.914977 | 39.45 | 0.5652103
9.367621 | 37.07 | 0.6600506
9.059642 | 40.87 | 0.6879901
9.563047 | 7.05 | 0.8746395
9.429074 | 4.18 | 0.2814097
8.986516 | 15.11 | 0.726446
8.927936 | 33.8 | 1.799625
8.705481 | 35.81 | 0.2006471
8.379212 | 42.13 | 0.334457
8.271199 | 42.88 | 1.007746
9.560171 | 42.06 | 2.062888
9.513232 | 37.69 | 2.301203
8.919476 | 38.81 | 1.907788
9.376532 | 17.24 | 1.457782
9.123714 | 17.63 | 1.366878
9.346892 | 21.18 | 1.106606
8.415447 | 14.14 | 1.095156
8.350715 | 15.89 | 1.770997
8.936128 | 30.94 | 1.769129
9.227209 | 32.95 | 1.822872
8.769563 | 34.17 | 1.942291
9.699375 | 36.08 | 1.690872
8.61238 | 18.74 | 1.453789
8.800203 | 14.93 | 1.470322
8.732677 | 41.06 | 1.347974
9.14698 | 39.9 | 0.8297326
9.194858 | 36.83 | 2.281695
8.931159 | 39.42 | 1.995749
9.402581 | 30.74 | 0.5130282
7.456465 | 46.05 | 0.4181729
7.380109 | 36.71 | 0.4026671
7.304682 | 14.82 | 0.5949588
7.276624 | 34.2 | 0.2859372
8.137068 | 38.08 | 0.3331295
7.958804 | 8.06 | -0.04219595
7.634057 | 19.13 | 0.1921882
7.848619 | 26.16 | 0.05790249
7.599777 | 13.98 | 0.2683461
7.810201 | 7.89 | 0.3828184
7.422589 | 37.11 | 0.0811549
7.477894 | 19.87 | 0.5923448
7.600017 | 40.06 | 0.2298261
7.230641 | 18.05 | 0.2140584