## Sheet1
Soaking_pH | Temperature (°C) | time | Sodium_sulfide | Tensile_strength (kg/cm2) | Degree of tannage% | Unnamed: 6 | Unnamed: 7 | temp
7.5 | 46 | 155.3704 | 0.55 | 238 | 65 |  |  | 110
7.5 | 37 | 155.3704 | 0.45 | 278 | 68 |  |  | 101
7.5 | 15 | 155.3704 | 0.5 | 224 | 70 |  |  | 79
7.5 | 34 | 155.3704 | 0.4 | 231 | 71 |  |  | 98
8 | 38 | 155.3704 | 0.15 | 298 | 72 |  |  | 102
8 | 8 | 155.3704 | 0.1 | 240 | 87 |  |  | 72
7.8 | 19 | 155.3704 | 0.1 | 223 | 74 |  |  | 83
7.8 | 26 | 155.3704 | 0.16 | 250 | 79 |  |  | 90
7.8 | 14 | 155.3704 | 0.15 | 236 | 85 |  |  | 78
7.8 | 8 | 155.3704 | 0.2 | 215 | 65 |  |  | 72
7.7 | 37 | 155.3704 | 0.2 | 265 | 66 |  |  | 101
7.5 | 20 | 240 | 0.55 | 275 | 78 |  |  | 84
7.6 | 40 | 240 | 0.45 | 287 | 97 |  |  | 104
7.3 | 18 | 155.3704 | 0.35 | 298 | 71.5 |  |  | 82
7.5 | 13 | 155.3704 | 0.22 | 220 | 65.3 |  |  | 77
7.5 | 12 | 120 | 0.85 | 240 | 78 |  |  | 76
7.6 | 41.7 | 180 | 0.65 | 296 | 71 |  |  | 105.7
7.7 | 52 | 155.3704 | 0.25 | 284 | 79 |  |  | 116
7.3 | 56 | 155.3704 | 0.35 | 280 | 81 |  |  | 120
7.6 | 58 | 155.3704 | 0.55 | 276 | 87 |  |  | 122
7.8 | 62 | 155.3704 | 0.35 | 290 | 82 |  |  | 126
7.6 | 29 | 155.3704 | 0.85 | 235 | 72 |  |  | 93
7.6 | 30 | 155.3704 | 0.65 | 231 | 71 |  |  | 94
7.7 | 21 | 155.3704 | 0.45 | 227 | 60 |  |  | 85
7.8 | 37 | 155.3704 | 0.3 | 126.42 | 66 |  |  | 101
7.9 | 29 | 150 | 0.25 | 234 | 68 |  |  | 93
7.3 | 39 | 90 | 0.5 | 256 | 76 |  |  | 103
7.3 | 41 | 80 | 0.3 | 244 | 71 |  |  | 105
7.5 | 43 | 80 | 0.5 | 286.9 | 72 |  |  | 107
7.4 | 41 | 155.3704 | 1 | 330 | 79 |  |  | 105
7.6 | 39 | 155.3704 | 0.3 | 364 | 81 |  |  | 103
7.5 | 41 | 155.3704 | 0.28 | 243 | 82 |  |  | 105
9.5 | 14 | 155.3704 | 0.23 | 297 | 90 |  |  | 78
8 | 34 | 90 | 0.22 | 212 | 65 |  |  | 98
9.5 | 37 | 155.3704 | 0.2 | 240 | 66 |  |  | 101
8.5 | 39 | 530 | 0.25 | 256 | 69 |  |  | 103
8.5 | 40 | 155.3704 | 0.18 | 262 | 71 |  |  | 104
8.5 | 23 | 155.3704 | 0.15 | 211 | 75 |  |  | 87
8.9 | 22 | 155.3704 | 0.12 | 201 | 81 |  |  | 86
9.5 | 10 | 155.3704 | 0.14 | 185 | 82 |  |  | 74
7.5 | 27 | 155.3704 | 0.15 | 215 | 75 |  |  | 91
9.5 | 46 | 155.3704 | 0.2 | 295 | 73 |  |  | 110
8.8 | 48 | 155.3704 | 0.5 | 315 | 66 |  |  | 112
9 | 51 | 155.3704 | 0.8 | 278 | 61 |  |  | 115
9.6 | 43 | 155.3704 | 0.5 | 325 | 68 |  |  | 107
9.6 | 11 | 155.3704 | 0.3 | 210 | 62 |  |  | 75
9.3 | 9 | 105 | 0.4 | 140 | 72 |  |  | 73
9.2 | 14 | 110 | 0.7 | 220 | 90 |  |  | 78
9.3 | 11.5 | 105 | 0.8 | 145 | 82 |  |  | 75.5
9.4 | 41 | 155.3704 | 0.2 | 310 | 62 |  |  | 105
9.5 | 41 | 150 | 0.25 | 323 | 85 |  |  | 105
9.4 | 41.5 | 160 | 0.55 | 313 | 88 |  |  | 105.5
9.5 | 39.5 | 160 | 0.65 | 298 | 78 |  |  | 103.5
9.3 | 37 | 160 | 0.85 | 275 | 72 |  |  | 101
9.3 | 41 | 170 | 0.88 | 280 | 75 |  |  | 105
9.5 | 7 | 155.3704 | 1 | 190 | 61 |  |  | 71
9.6 | 4 | 110 | 0.3 | 140 | 60 |  |  | 68
9 | 15 | 100 | 1 | 220 | 81 |  |  | 79
9 | 34 | 155.3704 | 1.5 | 364.5 | 82 |  |  | 98
9 | 36 | 155.3704 | 0.3 | 356 | 86 |  |  | 100
8.5 | 42 | 155.3704 | 0.5 | 336 | 74 |  |  | 106
8.5 | 43 | 200 | 0.8 | 298 | 76 |  |  | 107
9.8 | 42 | 190 | 2 | 306 | 91 |  |  | 106
9.5 | 37.5 | 180 | 2.1 | 303 | 89.5 |  |  | 101.5
9.1 | 39 | 180 | 2.2 | 310 | 63.5 |  |  | 103
9.5 | 17 | 155.3704 | 1.6 | 280 | 66.8 |  |  | 81
9.3 | 17.5 | 155.3704 | 1.6 | 235 | 71 |  |  | 81.5
9.2 | 21 | 155.3704 | 0.88 | 250 | 72 |  |  | 85
8.5 | 14 | 155.3704 | 1 | 230 | 65 |  |  | 78
8.5 | 16 | 155.3704 | 2 | 245 | 63 |  |  | 80
9 | 31 | 155.3704 | 1.8 | 270 | 81 |  |  | 95
9 | 33 | 110 | 1.9 | 279 | 91 |  |  | 97
9 | 34 | 100 | 1.7 | 284 | 89 |  |  | 98
9.5 | 36 | 105 | 1.6 | 290 | 77 |  |  | 100
8.6 | 19 | 155.3704 | 1.5 | 320 | 76 |  |  | 83
8.7 | 15 | 155.3704 | 1.5 | 220 | 65 |  |  | 79
8.9 | 41 | 155.3704 | 1.4 | 360 | 60 |  |  | 105
9 | 40 | 155.3704 | 1 | 355 | 72 |  |  | 104
9 | 37 | 155.3704 | 2.2 | 340 | 56 |  |  | 101
9 | 39.5 | 155.3704 | 2 | 350 | 67 |  |  | 103.5
9.53125 | 30.94625 | 155.3704 | 0.718875 | 264.48525 | 74.17 |  |  | 94.94625
7.395655 | 45.96633 | 155.3057 | 0.6444655 | 238.0969 | 64.78381 |  |  | 109.9663
7.545223 | 37.08436 | 155.3367 | 0.356869 | 278.0287 | 68.02259 |  |  | 101.0844
7.587969 | 15.03266 | 155.3789 | 0.5836645 | 223.8977 | 69.78113 |  |  | 79.03266
7.450325 | 33.87752 | 155.3269 | 0.4221838 | 230.9095 | 71.00731 |  |  | 97.87752
7.928565 | 37.80326 | 155.4247 | 0.05909828 | 298.1306 | 72.08372 |  |  | 101.8033
8.068048 | 8.234358 | 155.4743 | 0.2796415 | 240.1188 | 86.98565 |  |  | 72.23436
7.894088 | 18.82337 | 155.4316 | 0.226472 | 223.1708 | 73.95997 |  |  | 82.82337
7.732109 | 26.10337 | 155.2723 | 0.2191604 | 249.762 | 78.71831 |  |  | 90.10337
7.786338 | 14.10222 | 155.244 | 0.1533034 | 236.0775 | 85.16414 |  |  | 78.10222
7.791011 | 8.049808 | 155.3273 | 0.3244057 | 214.9972 | 65.02774 |  |  | 72.04981
7.548474 | 37.17243 | 155.4534 | 0.03815652 | 264.9059 | 66.01666 |  |  | 101.1724
7.509617 | 19.92636 | 239.9817 | 0.6353227 | 275.0639 | 78.06286 |  |  | 83.92636
7.76666 | 39.86116 | 240.0409 | 0.5185373 | 287.0674 | 96.9887 |  |  | 103.8612
7.342157 | 18.00967 | 155.5404 | 0.4039523 | 297.8678 | 71.49286 |  |  | 82.00967
7.597116 | 13.00775 | 155.3765 | 0.06146664 | 220.0084 | 65.31629 |  |  | 77.00775
7.596128 | 12.06046 | 120.0883 | 0.7970849 | 239.9084 | 78.10254 |  |  | 76.06046
7.596014 | 41.61256 | 180.0332 | 0.7228782 | 296.0124 | 71.09613 |  |  | 105.6126
7.75727 | 52.0665 | 155.4413 | 0.3591964 | 283.9834 | 79.06338 |  |  | 116.0665
7.340062 | 55.94471 | 155.2721 | 0.5211051 | 279.9692 | 80.9223 |  |  | 119.9447
7.608692 | 58.07454 | 155.4176 | 0.4590907 | 275.9741 | 87.15559 |  |  | 122.0745
7.649333 | 61.89522 | 155.2298 | 0.3879869 | 290.0323 | 81.98598 |  |  | 125.8952
7.625483 | 28.88209 | 155.2485 | 0.8880882 | 234.9372 | 72.00436 |  |  | 92.88209
7.554177 | 29.88602 | 155.5024 | 0.5918567 | 231.1877 | 71.00137907 |  |  | 93.88602
7.675741 | 20.98748 | 155.4801 | 0.4688195 | 226.8691 | 60.03967 |  |  | 84.98748
7.794021 | 37.00411 | 155.4338 | 0.1756762 | 126.4119 | 66.02968 |  |  | 101.0041
7.792158 | 29.02593 | 149.9917 | 0.07603716 | 234.0244 | 68.05199 |  |  | 93.02593
7.282068 | 39.01064 | 90.08361 | 0.429475 | 256.119 | 75.88764 |  |  | 103.0106
7.181661 | 40.92725 | 79.89503 | 0.1605266 | 244.034 | 71.05753 |  |  | 104.9272
7.425521 | 43.07374 | 80.03828 | 0.4003043 | 286.8585 | 72.27061 |  |  | 107.0737
7.319113 | 41.03435 | 155.3513 | 1.054058 | 330.0683 | 79.07015 |  |  | 105.0344
7.591326 | 39.02941 | 155.3291 | 0.4588737 | 363.9227 | 81.18485 |  |  | 103.0294
7.414546 | 41.16218 | 155.4469 | 0.3854902 | 242.8466 | 82.13101 |  |  | 105.1622
9.491915 | 13.93545 | 155.3872 | 0.1035506 | 296.9812 | 90.04055 |  |  | 77.93545
7.9924 | 34.02603 | 89.93551 | 0.2027004 | 212.0237 | 64.90265 |  |  | 98.02603
9.481953 | 37.23333 | 155.2634 | 0.0886688 | 240.0608 | 66.01699 |  |  | 101.2333
8.42097 | 39.00722 | 530.0268 | 0.3721665 | 255.9592 | 69.04746 |  |  | 103.0072
8.59259 | 39.89601 | 155.178 | 0.1664828 | 261.949 | 70.91439 |  |  | 103.896
8.530288 | 23.09571 | 155.2442 | 0.1291573 | 211.0129 | 74.9616 |  |  | 87.09571
9.04095 | 21.9467 | 155.3855 | 0.203522 | 200.9988 | 81.01684 |  |  | 85.9467
9.686162 | 9.921911 | 155.3931 | 0.4260905 | 185.2852 | 81.90427 |  |  | 73.92191
7.520061 | 26.97883 | 155.3133 | -0.003884414 | 214.9923 | 75.09919 |  |  | 90.97883
9.618079 | 45.91909 | 155.2873 | 0.1611708 | 295.1061 | 72.82715 |  |  | 109.9191
8.809613 | 48.04903 | 155.4617 | 0.6146072 | 315.019 | 65.89763 |  |  | 112.049
8.807075 | 50.92239 | 155.6371 | 0.8271132 | 277.8478 | 61.03847 |  |  | 114.9224
9.572388 | 42.87013 | 155.222 | 0.5519232 | 324.9562 | 68.11872 |  |  | 106.8701
9.66918 | 10.9659 | 155.2868 | 0.2131566 | 209.9549 | 61.91733 |  |  | 74.9659
9.422182 | 8.99989 | 105.0889 | 0.3355644 | 139.9673 | 72.16627 |  |  | 72.99989
9.14712 | 13.96012 | 109.9057 | 0.6642795 | 219.8239 | 90.19299 |  |  | 77.96012
9.309423 | 11.55381 | 105.0746 | 0.8894099 | 144.8943 | 81.87771 |  |  | 75.55381
9.571311 | 40.96022 | 155.3308 | 0.101105 | 309.9607 | 61.92299 |  |  | 104.9602
9.401827 | 41.04621 | 149.936 | 0.2339952 | 322.9917 | 85.10243 |  |  | 105.0462
9.497246 | 41.44646 | 160.1279 | 0.5422081 | 312.8677 | 87.98047 |  |  | 105.4465
9.781307 | 39.4376 | 160.0906 | 0.6628027 | 298.1069 | 77.84692 |  |  | 103.4376
9.140323 | 37.20148 | 160.1284 | 0.8253844 | 274.9175 | 71.87566 |  |  | 101.2015
9.144914 | 40.9822 | 169.9191 | 0.8183846 | 280.1726 | 75.02816 |  |  | 104.9822
9.475333 | 7.000185 | 155.2982 | 1.130424 | 189.8972 | 60.9842 |  |  | 71.00018
9.596138 | 4.129788 | 109.8061 | 0.2934452 | 140.0172 | 60.0082 |  |  | 68.12979
9.007453 | 15.02191 | 99.98033 | 0.912824 | 219.9993 | 81.07841 |  |  | 79.02191
8.910264 | 34.00658 | 155.3779 | 1.605798 | 364.6962 | 81.99653 |  |  | 98.00658
8.935717 | 35.91235 | 155.3723 | 0.1958392 | 355.8348 | 85.88344 |  |  | 99.91235
8.331693 | 42.01047 | 155.5425 | 0.4197897 | 336.0975 | 73.87801 |  |  | 106.0105
8.283707 | 42.90802 | 200.0983 | 0.9801246 | 298.0444 | 76.14811 |  |  | 106.908
9.695464 | 41.95318 | 190.2103 | 2.110796 | 305.9999 | 90.77973 |  |  | 105.9532
9.5554 | 37.48734 | 179.9006 | 2.097638 | 302.9908 | 89.35899 |  |  | 101.4873
9.04751 | 38.8956 | 179.9964 | 1.881727 | 309.8677 | 63.53584 |  |  | 102.8956
9.428673 | 17.23225 | 155.3845 | 1.496297 | 280.1019 | 66.95473 |  |  | 81.23225
9.188383 | 17.49359 | 155.4758 | 1.426268 | 234.9885 | 70.99129 |  |  | 81.49359
9.249427 | 21.15175 | 155.5146 | 1.075932 | 250.0665 | 72.04446 |  |  | 85.15175
8.632229 | 14.15378 | 155.5406 | 1.054667 | 229.9409 | 64.97221 |  |  | 78.15378
8.400724 | 15.8973 | 155.4649 | 1.986936 | 245.04 | 63.14236 |  |  | 79.8973
8.906249 | 30.95319 | 155.269 | 1.8241 | 269.9889 | 80.90162 |  |  | 94.95319
9.064785 | 33.09154 | 109.9716 | 1.953515 | 278.846 | 90.92232 |  |  | 97.09154
8.907843 | 34.1504 | 100.1236 | 1.786984 | 283.901 | 88.89166 |  |  | 98.1504
9.735343 | 36.07597 | 105.0321 | 1.790727 | 289.9332 | 76.91177 |  |  | 100.076
8.502374 | 18.92132 | 155.3881 | 1.35759 | 319.8413 | 76.00625 |  |  | 82.92132
8.822296 | 14.95093 | 155.2512 | 1.501351 | 220.1206 | 64.97628 |  |  | 78.95093
8.74128 | 41.07278 | 155.3366 | 1.520365 | 359.9204 | 59.99436 |  |  | 105.0728
9.172489 | 39.88539 | 155.4178 | 0.8431001 | 355.1538 | 72.06031 |  |  | 103.8854
9.138862 | 37.00561 | 155.3089 | 2.267818 | 339.9037 | 55.96224 |  |  | 101.0056
8.921534 | 39.54055 | 155.3247 | 1.988117 | 350.0184 | 67.08347 |  |  | 103.5406
9.444006 | 30.7395 | 155.3588 | 0.5528585 | 264.5149 | 74.12669 |  |  | 94.7395
7.519283 | 46.14294 | 155.4673 | 0.4297371 | 238.0813 | 65.08335 |  |  | 110.1429
7.364378 | 36.78905 | 155.4026 | 0.4301743 | 278.1177 | 67.99122 |  |  | 100.789
7.476052 | 14.94865 | 155.522 | 0.6583794 | 223.8777 | 70.02065 |  |  | 78.94865
7.378913 | 34.12934 | 155.3385 | 0.3559331 | 231.0362 | 71.09484 |  |  | 98.12934
7.939471 | 38.10167 | 155.6198 | 0.3271565 | 298.2176 | 72.10428 |  |  | 102.1017
8.113639 | 8.057969 | 155.4908 | 0.03489684 | 239.9944 | 86.88247 |  |  | 72.05797
7.727896 | 19.03096 | 155.2269 | 0.1134954 | 222.9678 | 73.9252 |  |  | 83.03096
7.679978 | 26.18732 | 155.1539 | 0.1375045 | 249.97 | 79.06911 |  |  | 90.18732
7.713187 | 13.82411 | 155.3068 | 0.2552786 | 236.0516 | 84.94352 |  |  | 77.82411
7.808646 | 7.898523 | 155.4887 | 0.3924227 | 215.0515 | 64.83865 |  |  | 71.89852
7.531231 | 37.12463 | 155.2523 | 0.08317945 | 265.1102 | 66.09418 |  |  | 101.1246
7.511116 | 20.04815 | 239.8702 | 0.5856379101 | 274.9089 | 78.10685 |  |  | 84.04815
7.705922 | 40.08891 | 239.9982 | 0.36285 | 286.9621 | 96.82216 |  |  | 104.0889
7.417953 | 18.04212 | 155.3123 | 0.3471962 | 297.8894 | 71.40598 |  |  | 82.04212
7.305922 | 12.88046 | 155.3079 | 0.2476492 | 220.2214 | 65.28433 |  |  | 76.88046
7.337722 | 11.86409 | 120.1273 | 0.8184399 | 240.151 | 78.0461 |  |  | 75.86409
7.415947 | 41.59933 | 179.8775 | 0.7081966 | 295.9453 | 70.92615 |  |  | 105.5993
7.656343 | 52.00289 | 155.4044 | 0.1958652 | 284.0455 | 79.00309 |  |  | 116.0029
7.21708 | 55.81784 | 155.4431 | 0.1827098 | 279.9993 | 80.93433 |  |  | 119.8178
7.659629 | 58.09738 | 155.2613 | 0.5748273 | 276.0881 | 87.07422 |  |  | 122.0974
7.965413 | 62.11758 | 155.4095 | 0.3015109 | 289.8835 | 81.9795 |  |  | 126.1176
7.627698 | 28.9547 | 155.4692 | 0.8321991 | 234.9433 | 71.94797 |  |  | 92.9547
7.41511 | 29.95601 | 155.3246 | 0.6923997 | 230.9675 | 70.98588 |  |  | 93.95601
7.748245 | 20.69215 | 155.2622 | 0.4620325 | 227.0022 | 60.15627 |  |  | 84.69215
7.655381 | 37.13603 | 155.2205 | 0.4523803 | 126.2885 | 66.11042 |  |  | 101.136
7.873265 | 28.98227 | 150.142 | 0.2059788 | 233.9646 | 67.89106 |  |  | 92.98227
7.363635 | 38.9771 | 89.96162 | 0.8004307 | 256.0896 | 76.28702 |  |  | 102.9771
7.382031 | 41.02483 | 80.02921 | 0.4078624 | 243.9058 | 71.01897 |  |  | 105.0248
7.450755 | 42.86372 | 80.07246 | 0.310834 | 286.8455 | 72.04225 |  |  | 106.8637
7.46869 | 40.72186 | 155.4141 | 0.9364403 | 329.9561 | 78.94332 |  |  | 104.7219
7.480031 | 38.87635 | 155.3316 | 0.2726291 | 364.1123 | 80.83466 |  |  | 102.8764
7.613861 | 40.92547 | 155.5165 | 0.199616 | 242.8987 | 81.88498 |  |  | 104.9255
9.410186 | 13.77492 | 155.5241 | 0.1192583 | 297.0773 | 90.02551 |  |  | 77.77492
8.236671 | 34.04274 | 90.12121 | 0.169407 | 211.9313 | 64.90326 |  |  | 98.04274
9.313056 | 36.9409 | 155.5002 | 0.1612342 | 240.0343 | 66.06818 |  |  | 100.9409
8.313603 | 38.88031 | 530.1005 | 0.2864126 | 255.9033 | 68.90499 |  |  | 102.8803
8.396528 | 40.07548 | 155.4007 | 0.3749252 | 262.0681 | 71.13378 |  |  | 104.0755
8.425668 | 23.06451 | 155.3239 | 0.1756266 | 210.8301 | 75.02908 |  |  | 87.06451
8.862909 | 22.02847 | 155.5479 | 0.1662277 | 200.7859 | 80.79839 |  |  | 86.02847
9.489611 | 9.880774 | 155.5623 | 0.2107295 | 184.9511 | 81.92569 |  |  | 73.88077
7.367481 | 26.93714 | 155.3965 | 0.1370536 | 215.0864 | 74.77638 |  |  | 90.93714
9.373499 | 46.06937 | 155.3472 | 0.192659 | 294.9297 | 73.0781 |  |  | 110.0694
8.766193 | 48.04123 | 155.2833 | 0.5549527 | 315.0277 | 65.99151 |  |  | 112.0412
9.036368 | 50.80595 | 155.3604 | 0.738813 | 277.9793 | 61.06584 |  |  | 114.8059
9.641896 | 42.92948 | 155.2752 | 0.525151 | 325.1107 | 68.06685 |  |  | 106.9295
9.661677 | 10.87004 | 155.2072 | 0.3521089 | 210.0584 | 61.95215 |  |  | 74.87004
9.285829 | 8.977282 | 104.9762 | 0.2702859 | 140.0727 | 71.975 |  |  | 72.97728
9.26026 | 14.09053 | 109.8223 | 0.5722442 | 220.0032 | 90.11621 |  |  | 78.09053
9.318465 | 11.76659 | 104.9355 | 0.9102838 | 145.0409 | 81.85239 |  |  | 75.76659
9.319837 | 41.01541 | 155.2741 | 0.3096808 | 309.8508 | 62.01219 |  |  | 105.0154
9.294243 | 40.89789 | 149.9917 | 0.2016564 | 322.9926 | 84.9197 |  |  | 104.8979
9.410228 | 41.55037 | 159.8535 | 0.2242396 | 312.8801 | 87.99965 |  |  | 105.5504
9.455266 | 39.46785 | 159.9158 | 0.8442696 | 298.0496 | 78.11227 |  |  | 103.4679
9.307167 | 37.02833 | 159.9905 | 0.8745929 | 275.1836 | 71.97576 |  |  | 101.0283
9.30056 | 41.01118 | 169.9395 | 0.8849384 | 279.952 | 74.88554 |  |  | 105.0112
9.66919 | 6.906552 | 155.337 | 0.8596056 | 190.2141 | 60.88025 |  |  | 70.90655
9.556194 | 3.917841 | 110.0921 | 0.3579666 | 140.038 | 59.91509 |  |  | 67.91784
9.214723 | 15.04214 | 99.94403 | 0.7555473 | 220.0689 | 80.80119 |  |  | 79.04214
8.987412 | 33.9904 | 155.3876 | 1.512458 | 364.6078 | 82.11657 |  |  | 97.9904
9.034451 | 36.07135 | 155.38 | 0.4138245 | 355.9242 | 85.94395 |  |  | 100.0713
8.537732 | 41.8466 | 155.303 | 0.3921954 | 335.8897 | 73.97231 |  |  | 105.8466
8.59552 | 43.00948 | 200.1363 | 0.7922228 | 298.0323 | 75.99328 |  |  | 107.0095
9.722856 | 42.10516 | 189.9997 | 2.067485 | 305.9624 | 90.99285 |  |  | 106.1052
9.480605 | 37.46778 | 180.0565 | 2.106516 | 302.8819 | 89.44189 |  |  | 101.4678
9.04517 | 38.91739 | 180.0092 | 2.149033 | 310.0874 | 63.35987 |  |  | 102.9174
9.521306 | 16.87573 | 155.4138 | 1.496423 | 279.8046 | 66.84896 |  |  | 80.87573
9.345267 | 17.38427 | 155.4063 | 1.724728 | 234.9415 | 71.05894 |  |  | 81.38427
8.992743 | 21.14226 | 155.4091 | 0.9652709 | 250.0413 | 71.89248 |  |  | 85.14226
8.627366 | 14.08698 | 155.4467 | 1.05562 | 230.1553 | 64.9058 |  |  | 78.08698
8.223757 | 15.95623 | 155.4847 | 2.125947 | 245.0745 | 62.84243 |  |  | 79.95623
8.893025 | 30.87943 | 155.4711 | 1.81812 | 270.0078 | 81.00563 |  |  | 94.87943
8.857013 | 32.93987 | 110.0863 | 1.960361 | 278.9265 | 91.09214 |  |  | 96.93987
9.003135 | 33.95235 | 99.98481 | 1.637601 | 283.8657 | 88.95029 |  |  | 97.95235
9.487736 | 35.97476 | 105.1269 | 1.712459 | 289.9593 | 77.03709 |  |  | 99.97476
8.673599 | 19.15323 | 155.3665 | 1.527413 | 319.9266 | 75.8762 |  |  | 83.15323
8.677283 | 14.88231 | 155.4553 | 1.462024 | 219.7678 | 64.97249 |  |  | 78.88231
9.099955 | 40.90431 | 155.4083 | 1.258894 | 359.966 | 59.94547 |  |  | 104.9043
8.949577 | 39.81624 | 155.4188 | 0.9455473 | 354.9118 | 71.88853 |  |  | 103.8162
9.064627 | 37.06737 | 155.4017 | 2.243228 | 339.91 | 55.94464 |  |  | 101.0674
9.059927 | 39.45036 | 155.436 | 2.036556 | 350.0819 | 67.02276 |  |  | 103.4504
9.516595 | 30.86519 | 155.4415 | 0.5924545 | 264.5568 | 74.20196 |  |  | 94.86519
7.338989 | 45.74752 | 155.2925 | 0.5693856 | 238.0737 | 64.78145 |  |  | 109.7475
7.703011 | 37.02648 | 155.3751 | 0.3861573 | 278.0303 | 68.10831 |  |  | 101.0265
7.778018 | 14.98565 | 155.4455 | 0.4763874 | 224.1641 | 69.75547 |  |  | 78.98565
7.519524 | 33.82279 | 155.3441 | 0.3922584 | 230.8097 | 70.95113 |  |  | 97.82279
7.912122 | 37.93624 | 155.3479 | 0.02415461 | 298.334 | 72.26654 |  |  | 101.9362
8.091943 | 8.081475 | 155.4388 | 0.362029 | 239.96 | 86.95979 |  |  | 72.08148
7.746763 | 18.98148 | 155.4697 | 0.08639628 | 223.0352 | 73.83082 |  |  | 82.98148
7.705684 | 26.23076 | 155.2065 | 0.1391735 | 249.8399 | 78.63224 |  |  | 90.23076
7.625279 | 14.16432 | 155.2369 | 0.05684011 | 236.1965 | 84.96962 |  |  | 78.16432
7.715192 | 8.029449 | 155.2312 | 0.4847385 | 214.9115 | 65.16123 |  |  | 72.02945
7.439268 | 37.27349 | 155.6691 | 0.05066755 | 264.6693 | 66.11509 |  |  | 101.2735
7.656111 | 19.81046 | 240.0259 | 0.567118 | 275.0478 | 78.17332 |  |  | 83.81046
7.805889 | 39.89486 | 240.0154 | 0.5597989 | 287.0002 | 96.96177 |  |  | 103.8949
7.342256 | 18.2151 | 155.557 | 0.3788296 | 297.8496 | 71.52452 |  |  | 82.2151
7.771576 | 13.14914 | 155.4768 | -0.06269502 | 219.9147 | 65.29152 |  |  | 77.14914
7.623819 | 11.95317 | 120.2261 | 0.9252989 | 239.789 | 78.02535 |  |  | 75.95317
7.560313 | 41.74229 | 179.8477 | 0.6725669 | 295.9182 | 70.96611 |  |  | 105.7423
7.939984 | 52.14606 | 155.4348 | 0.3670428 | 283.9118 | 79.22989 |  |  | 116.1461
7.504468 | 55.98955 | 155.2315 | 0.6210755 | 279.904 | 80.81172 |  |  | 119.9895
7.714198 | 58.01217 | 155.3784 | 0.4375569 | 275.9632 | 87.19555 |  |  | 122.0122
7.703893 | 61.82498 | 155.0413 | 0.4330046 | 290.0509 | 81.99174 |  |  | 125.825
7.694866 | 29.0399 | 155.1773 | 0.9226606 | 234.9739 | 72.08501 |  |  | 93.0399
7.558566 | 29.93824 | 155.5567 | 0.5885086 | 231.0199 | 70.86803 |  |  | 93.93824
7.69961 | 21.06284 | 155.4362 | 0.4155915 | 226.8742 | 60.0916 |  |  | 85.06284
7.57033 | 37.12086 | 155.4266 | 0.198572 | 126.4496 | 65.95421 |  |  | 101.1209
7.65613 | 29.06162 | 149.9435 | 0.05237438 | 234.1053 | 68.12421 |  |  | 93.06162
7.25337 | 39.10436 | 89.99596 | 0.5671387 | 255.9879 | 75.8367 |  |  | 103.1044
7.329256 | 41.02847 | 80.117 | 0.1900058 | 243.9749 | 71.07415 |  |  | 105.0285
7.442505 | 42.93502 | 80.24285 | 0.3144726 | 286.8002 | 72.26106 |  |  | 106.935
7.574343 | 40.99659 | 155.3026 | 0.9329105 | 330.0346 | 78.97694 |  |  | 104.9966
7.680193 | 38.94621 | 155.2592 | 0.4893133 | 363.952 | 81.057 |  |  | 102.9462
7.282685 | 41.12481 | 155.4063 | 0.3586982 | 242.8127 | 82.17187 |  |  | 105.1248
9.72241 | 13.72305 | 155.2557 | 0.05336058 | 297.1327 | 89.94874 |  |  | 77.72305
8.207383 | 34.00551 | 89.94142 | 0.1691351 | 211.8315 | 64.92388 |  |  | 98.00551
9.367087 | 37.14979 | 155.3062 | 0.1279921 | 240.1294 | 66.05422 |  |  | 101.1498
8.429506 | 39.01228 | 530.024 | 0.470516 | 255.8643 | 69.36261 |  |  | 103.0123
8.720299 | 39.86809 | 155.0358 | 0.3144232 | 261.8795 | 70.83055 |  |  | 103.8681
8.485859 | 23.01648 | 155.2142 | 0.2705391 | 211.1106 | 74.9563 |  |  | 87.01648
8.868852 | 22.02273 | 155.4465 | 0.1736486 | 201.0232 | 81.04495 |  |  | 86.02273
9.735346 | 10.10991 | 155.2596 | 0.4336739 | 185.3091 | 82.06687 |  |  | 74.10991
7.661218 | 26.94892 | 155.414 | -0.0348818 | 215.0343 | 75.09125 |  |  | 90.94892
9.566681 | 45.8404 | 155.1822 | 0.1731355 | 295.1064 | 72.72814 |  |  | 109.8404
8.668217 | 48.12904 | 155.3276 | 0.6104187 | 315.0265 | 65.99119 |  |  | 112.129
8.785778 | 50.78186 | 155.8059 | 0.9747958 | 277.8482 | 61.08338 |  |  | 114.7819
9.54845 | 42.77939 | 155.1167 | 0.5747007 | 324.9826 | 68.12112 |  |  | 106.7794
9.608434 | 11.09053 | 155.1891 | 0.3867808 | 209.9461 | 61.87735 |  |  | 75.09053
9.454715 | 9.06419 | 105.0673 | 0.2234573 | 139.8848 | 72.16761 |  |  | 73.06419
9.052822 | 14.10666 | 109.8876 | 0.7898218 | 219.7058 | 90.33598 |  |  | 78.10666
9.322472 | 11.63489 | 105.0008 | 0.8149474 | 144.8995 | 81.89027 |  |  | 75.63489
9.438261 | 40.94599 | 155.4733 | 0.2084693 | 310.0389 | 61.73134 |  |  | 104.946
9.265631 | 40.96399 | 150.1452 | 0.3120152 | 322.9828 | 85.11802 |  |  | 104.964
9.350769 | 41.47844 | 160.1151 | 0.5166886 | 312.9185 | 87.97696 |  |  | 105.4784
9.789847 | 39.5719 | 159.9805 | 0.8598225 | 297.967 | 77.85684 |  |  | 103.5719
9.118268 | 37.2303 | 160.213 | 0.6490417 | 275.0122 | 71.90076 |  |  | 101.2303
9.218178 | 40.96234 | 169.786 | 0.8664069 | 280.0788 | 75.10806 |  |  | 104.9623
9.501648 | 7.048597 | 155.3549 | 1.010795 | 190.0149 | 60.95384 |  |  | 71.0486
9.556806 | 4.021387 | 109.795 | 0.4319557 | 139.9723 | 59.98189 |  |  | 68.02139
8.8333 | 15.10914 | 99.97894 | 0.9565706 | 219.9073 | 81.03208 |  |  | 79.10914
8.874169 | 34.07316 | 155.4429 | 1.74663 | 364.4862 | 81.91939 |  |  | 98.07316
9.007758 | 35.74389 | 155.5363 | 0.2992777 | 355.7689 | 85.76326 |  |  | 99.74389
8.391975 | 41.90933 | 155.5489 | 0.4226616 | 336.0908 | 73.76771 |  |  | 105.9093
8.265704 | 42.73097 | 200.1203 | 1.197933 | 298.0222 | 76.33052 |  |  | 106.731
9.733681 | 41.97445 | 190.2787 | 2.085434 | 306.0231 | 90.81103 |  |  | 105.9744
9.634078 | 37.42176 | 179.7778 | 2.002626 | 303.1906 | 89.39258 |  |  | 101.4218
9.132795 | 38.96646 | 180.0683 | 1.91997 | 309.8841 | 63.58874 |  |  | 102.9665
9.461814 | 17.14455 | 155.2915 | 1.57936 | 279.9447 | 66.93621 |  |  | 81.14455
9.100112 | 17.54934 | 155.3981 | 1.500124 | 235.0525 | 71.00618 |  |  | 81.54934
9.387744 | 21.23113 | 155.4099 | 1.10069 | 250.0243 | 72.07175 |  |  | 85.23113
8.666122 | 14.01621 | 155.409 | 1.104843 | 230.0603 | 65.06441 |  |  | 78.01621
8.367856 | 15.98155 | 155.552 | 2.006634 | 245.0275 | 63.06122 |  |  | 79.98155
8.91464 | 31.07969 | 155.1981 | 1.680706 | 270.1824 | 80.77266 |  |  | 95.07969
9.086601 | 33.14401 | 109.9895 | 1.907223 | 278.8158 | 90.94457 |  |  | 97.14401
8.869366 | 34.24814 | 100.0918 | 1.802512 | 284.0277 | 88.99528 |  |  | 98.24814
9.764325 | 36.12683 | 105.1572 | 1.740985 | 290.0364 | 77.04161 |  |  | 100.1268
8.365084 | 19.00955 | 155.2596 | 1.306447 | 319.8175 | 76.06646 |  |  | 83.00955
8.709267 | 15.03736 | 155.2961 | 1.46911 | 220.0772 | 64.83341 |  |  | 79.03736
8.797632 | 41.05067 | 155.3147 | 1.399113 | 360.0602 | 59.85608 |  |  | 105.0507
9.100178 | 39.83621 | 155.4667 | 0.798939 | 355.123 | 72.13235 |  |  | 103.8362
9.059254 | 37.21357 | 155.4273 | 2.135323 | 340.1313 | 55.89819 |  |  | 101.2136
8.931453 | 39.63879 | 155.3085 | 1.887388 | 350.0072 | 67.1587 |  |  | 103.6388
9.529193 | 30.70551 | 155.3957 | 0.549216 | 264.5897 | 74.06494 |  |  | 94.70551
7.528413 | 46.02078 | 155.3973 | 0.5881364 | 238.0545 | 65.07403 |  |  | 110.0208
7.457162 | 36.87714 | 155.3923 | 0.5155587 | 278.0318 | 68.03966 |  |  | 100.8771
7.554348 | 14.9157 | 155.4165 | 0.3498581 | 224.0478 | 69.96208 |  |  | 78.9157
7.551664 | 34.07662 | 155.5086 | 0.41445 | 231.0473 | 71.05613 |  |  | 98.07662
7.693404 | 37.86786 | 155.4258 | 0.2284664 | 298.0386 | 71.79102 |  |  | 101.8679
7.908642 | 7.848372 | 155.1315 | 0.1759566 | 240.0115 | 86.95553 |  |  | 71.84837
7.848795 | 19.05292 | 155.4528 | 0.1498867 | 223.1163 | 73.98038 |  |  | 83.05292
7.757978 | 25.98034 | 155.3788 | 0.2321126 | 250.1093 | 78.86899 |  |  | 89.98034
7.893249 | 13.86117 | 155.2563 | 0.004099873 | 236.0139 | 84.97388 |  |  | 77.86117
7.660796 | 7.912538 | 155.2852 | 0.3659388 | 215.0559 | 65.0031 |  |  | 71.91254
7.752556 | 37.09945 | 155.4849 | 0.2464469 | 264.9471 | 65.97854 |  |  | 101.0994
7.434113 | 20.08699 | 239.9841 | 0.7241101 | 274.8474 | 77.97601 |  |  | 84.08699
7.689542 | 40.01847 | 239.9904 | 0.6513691 | 287.1379 | 97.04677 |  |  | 104.0185
7.394029 | 17.9942 | 155.408 | 0.3781646 | 297.9967 | 71.45087 |  |  | 81.9942
7.436076 | 13.04672 | 155.4152 | 0.1613344 | 219.9176 | 65.14365 |  |  | 77.04672
7.697422 | 11.90189 | 119.9973 | 0.878724 | 240.0079 | 78.04469 |  |  | 75.90189
7.64919 | 41.73391 | 180.0447 | 0.843534 | 296.0837 | 71.05075 |  |  | 105.7339
7.868804 | 52.03401 | 155.4121 | 0.3027337 | 283.9965 | 79.06785 |  |  | 116.034
7.312104 | 55.98092 | 155.4127 | 0.2583598 | 280.0158 | 81.02846 |  |  | 119.9809
7.629362 | 57.91021 | 155.4434 | 0.6234081 | 276.0434 | 87.00791 |  |  | 121.9102
7.88302 | 62.02832 | 155.4986 | 0.2339769 | 290.2994 | 81.87634 |  |  | 126.0283
7.496452 | 28.84856 | 155.3087 | 0.7373882 | 235.0174 | 72.07636 |  |  | 92.84856
7.709664 | 30.00168 | 155.3941 | 0.5945648 | 231.2003 | 71.00037 |  |  | 94.00168
7.853246 | 20.93591 | 155.1909 | 0.5222989 | 226.8462 | 59.96045 |  |  | 84.93591
7.774204 | 37.08623 | 155.241 | 0.2314091 | 126.2534 | 66.04423 |  |  | 101.0862
7.867995 | 29.18315 | 150.0615 | 0.2241828 | 233.9153 | 67.76724 |  |  | 93.18315
7.263817 | 38.80454 | 89.95878 | 0.5088912 | 256.1342 | 75.91961 |  |  | 102.8045
7.27918 | 41.04784 | 80.01363 | 0.1894329 | 243.9727 | 71.17904 |  |  | 105.0478
7.507692 | 42.86526 | 79.96635 | 0.6078828 | 287.0077 | 71.96519 |  |  | 106.8653
7.34892 | 40.97471 | 155.4776 | 1.020637 | 329.9242 | 79.21103 |  |  | 104.9747
7.694716 | 38.90298 | 155.3629 | 0.3178902 | 364.0917 | 81.0296 |  |  | 102.903
7.553106 | 41.00059 | 155.3138 | 0.3779181 | 242.9038 | 81.96894 |  |  | 105.0006
9.526543 | 13.9884 | 155.3259 | 0.2331194 | 296.9552 | 89.98025 |  |  | 77.9884
8.132608 | 33.87675 | 90.15939 | 0.207731 | 211.9979 | 64.9038 |  |  | 97.87675
9.534713 | 37.10795 | 155.4297 | 0.2346978 | 240.0211 | 65.89136 |  |  | 101.1079
8.406518 | 39.02436 | 529.9502 | 0.1476826 | 255.755 | 68.90316 |  |  | 103.0244
8.310492 | 39.8737 | 155.2923 | 0.3971402 | 261.9101 | 71.11158 |  |  | 103.8737
8.517085 | 22.97535 | 155.5717 | 0.3144288 | 211.0154 | 75.12218 |  |  | 86.97535
8.793333 | 22.10858 | 155.3033 | 0.06292641 | 201.0742 | 81.18825 |  |  | 86.10858
9.542387 | 9.823701 | 155.3661 | 0.08445364 | 184.9317 | 81.91795 |  |  | 73.8237
7.387746 | 26.97309 | 155.3323 | 0.2126868 | 215.1962 | 75.00532 |  |  | 90.97309
9.538446 | 45.91338 | 155.4299 | 0.283948 | 295.0732 | 72.88264 |  |  | 109.9134
8.721042 | 48.01075 | 155.3215 | 0.3992916 | 315.1623 | 66.11535 |  |  | 112.0107
9.042194 | 51.05968 | 155.3204 | 0.9747334 | 278.0445 | 61.03148 |  |  | 115.0597
9.638661 | 42.96472 | 155.3252 | 0.6286128 | 324.9069 | 68.03312 |  |  | 106.9647
9.563777 | 11.05207 | 155.2649 | 0.3541074 | 210.0776 | 62.06139 |  |  | 75.05207
9.229677 | 8.952644 | 104.9443 | 0.3816569 | 139.9126 | 71.78715 |  |  | 72.95264
9.241266 | 13.89082 | 109.9 | 0.702029 | 219.8828 | 90.00335 |  |  | 77.89082
9.30843 | 11.43353 | 105.1106 | 0.7520255 | 145.0058 | 81.89948 |  |  | 75.43353
9.285718 | 41.0632 | 155.524 | 0.1474112 | 310.1235 | 62.04529 |  |  | 105.0632
9.43143 | 40.98402 | 149.9441 | 0.5099062 | 323.0752 | 84.99262 |  |  | 104.984
9.324926 | 41.48633 | 160.0101 | 0.4593308 | 312.9408 | 87.96413 |  |  | 105.4863
9.489583 | 39.36613 | 160.0028 | 0.7935624 | 297.9661 | 78.01745 |  |  | 103.3661
9.178058 | 37.02444 | 160.0021 | 0.8828663 | 274.9017 | 71.99292 |  |  | 101.0244
9.222055 | 41.07304 | 169.9244 | 0.876021 | 280.0768 | 75.07932 |  |  | 105.073
9.598866 | 7.029888 | 155.3327 | 0.9344729 | 190.0097 | 60.99355 |  |  | 71.02989
9.541923 | 3.980053 | 109.9404 | 0.2827371 | 140.076 | 60.13537 |  |  | 67.98005
8.925966 | 15.04921 | 99.95045 | 0.9383291 | 220.1585 | 81.06327 |  |  | 79.04921
9.005336 | 34.10723 | 155.3318 | 1.487038 | 364.518 | 82.19077 |  |  | 98.10723
8.942247 | 35.89754 | 155.2418 | 0.3118851 | 356.0939 | 86.0798 |  |  | 99.89754
8.470773 | 42.03693 | 155.3374 | 0.532976 | 336.0848 | 74.18225 |  |  | 106.0369
8.506899 | 43.12612 | 200.0991 | 0.7194176 | 298.0487 | 75.96523 |  |  | 107.1261
9.79222 | 42.06181 | 189.9778 | 1.978069 | 305.9726 | 91.17532 |  |  | 106.0618
9.471945 | 37.57948 | 179.869 | 2.060065 | 303.0932 | 89.63681 |  |  | 101.5795
9.060609 | 38.9811 | 179.7696 | 2.167333 | 309.8766 | 63.6505 |  |  | 102.9811
9.554246 | 17.09418 | 155.2811 | 1.47786 | 280.0859 | 66.79668 |  |  | 81.09418
9.45177 | 17.64203 | 155.4344 | 1.68818 | 235.0018 | 71.15889 |  |  | 81.64203
9.107435 | 20.90284 | 155.3651 | 0.8606765 | 250.023 | 71.9863 |  |  | 84.90284
8.363284 | 13.95891 | 155.2958 | 0.9928254 | 230.013 | 65.23034 |  |  | 77.95891
8.330942 | 16.14499 | 155.4844 | 2.113061 | 244.9859 | 63.04428 |  |  | 80.14499
9.036532 | 30.96325 | 155.2459 | 1.746791 | 270.0148 | 80.90519 |  |  | 94.96325
8.943971 | 33.06208 | 109.9077 | 2.077621 | 279.0274 | 90.78402 |  |  | 97.06208
9.028618 | 34.01281 | 99.87067 | 1.574425 | 283.8366 | 88.84729 |  |  | 98.01281
9.372827 | 36.1117 | 104.9279 | 1.567567 | 289.8707 | 77.05781 |  |  | 100.1117
8.46189 | 19.14794 | 155.0543 | 1.586828 | 319.9068 | 76.25622 |  |  | 83.14794
8.58661 | 15.0319 | 155.5397 | 1.32334 | 219.9615 | 64.92025 |  |  | 79.0319
8.915432 | 41.0192 | 155.4297 | 1.506056 | 359.8312 | 60.04974 |  |  | 105.0192
8.95213 | 40.08373 | 155.4028 | 1.170147 | 354.9176 | 71.98712 |  |  | 104.0837
8.964501 | 36.82007 | 155.4065 | 2.084627 | 339.8355 | 56.08373 |  |  | 100.8201
9.067196 | 39.55825 | 155.4282 | 1.998919 | 350.0117 | 67.05939 |  |  | 103.5583
9.592823 | 30.99602 | 155.5358 | 0.8851142 | 264.4466 | 74.1876 |  |  | 94.99602
7.415318 | 46.11297 | 155.4365 | 0.6729427 | 238.119 | 64.75516 |  |  | 110.113
7.447966 | 36.92808 | 155.453 | 0.3765175 | 278.1998 | 67.95123 |  |  | 100.9281
7.643433 | 14.88869 | 155.5236 | 0.6700114 | 223.8632 | 69.75998 |  |  | 78.88869
7.470026 | 33.92388 | 155.2439 | 0.3977502 | 231.0373 | 71.0068 |  |  | 97.92388
7.948814 | 37.79556 | 155.2571 | 0.1728064 | 298.0372 | 72.09302 |  |  | 101.7956
8.107147 | 8.279137 | 155.548 | 0.3679103 | 240.1648 | 87.19877 |  |  | 72.27914
7.960484 | 18.85882 | 155.5584 | 0.1566511 | 223.2254 | 73.98905 |  |  | 82.85882
7.686908 | 26.00881 | 155.3189 | 0.191842 | 249.7521 | 78.76487 |  |  | 90.00881
7.819592 | 14.20691 | 155.2639 | 0.1377377 | 236.0711 | 85.13339 |  |  | 78.20691
7.882459 | 7.995905 | 155.2113 | 0.2968601 | 214.9576 | 65.09499 |  |  | 71.99591
7.468923 | 37.07325 | 155.4976 | -0.06354954 | 265.0372 | 66.02733 |  |  | 101.0732
7.519702 | 19.84311 | 239.9808 | 0.641076 | 275.2914 | 78.24338 |  |  | 83.84311
7.833841 | 40.01888 | 239.9243 | 0.6037218 | 287.1917 | 97.07465 |  |  | 104.0189
7.305534 | 17.95437 | 155.5825 | 0.4124126 | 297.7682 | 71.51632 |  |  | 81.95437
7.523281 | 13.18661 | 155.3508 | -0.1130611 | 220.0316 | 65.03629 |  |  | 77.18661
7.482188 | 11.8193 | 120.1276 | 0.7714234 | 239.9828 | 78.12883 |  |  | 75.8193
7.56069 | 41.69645 | 179.9333 | 0.6933822 | 296.2732 | 71.02572 |  |  | 105.6964
7.789112 | 51.93805 | 155.5348 | 0.4260313 | 283.9527 | 79.14087 |  |  | 115.9381
7.210126 | 55.77494 | 155.1561 | 0.6233859 | 279.9341 | 80.88483 |  |  | 119.7749
7.513462 | 58.13243 | 155.2582 | 0.5444673 | 275.8543 | 87.05023 |  |  | 122.1324
7.647528 | 62.03913 | 155.4567 | 0.3083108 | 289.8836 | 82.04471 |  |  | 126.0391
7.568875 | 28.78928 | 155.1641 | 0.744084 | 234.9161 | 71.93782 |  |  | 92.78928
7.647507 | 29.78036 | 155.4369 | 0.6961392 | 231.1684 | 70.88469 |  |  | 93.78036
7.568276 | 21.09764 | 155.2014 | 0.4675783 | 226.8083 | 60.07872 |  |  | 85.09764
7.696236 | 36.93495 | 155.5022 | 0.1014213 | 126.6 | 66.12827 |  |  | 100.9349
7.786898 | 29.0106 | 150.1595 | 0.02239932 | 234.0044 | 68.08871 |  |  | 93.0106
7.405123 | 39.10263 | 90.18997 | 0.2380532 | 255.9374 | 75.99254 |  |  | 103.1026
7.166003 | 40.60702 | 79.73801 | 0.1914366 | 243.9351 | 70.87558 |  |  | 104.607
7.581723 | 42.94987 | 80.13571 | 0.511568 | 286.8968 | 72.25653 |  |  | 106.9499
7.318638 | 41.00873 | 155.2784 | 1.199321 | 330.1758 | 78.92075 |  |  | 105.0087
7.661549 | 39.12976 | 155.4226 | 0.3428768 | 364.0033 | 81.3144 |  |  | 103.1298
7.264569 | 41.21374 | 155.5115 | 0.1607184 | 242.6788 | 82.22305 |  |  | 105.2137
9.626104 | 13.97088 | 155.3767 | 0.3198796 | 296.9775 | 90.06395 |  |  | 77.97088
7.807295 | 34.16212 | 89.82259 | 0.1207618 | 212.0475 | 64.93452 |  |  | 98.16212
9.313357 | 37.15143 | 155.1231 | 0.1878011 | 240.0338 | 65.91587 |  |  | 101.1514
8.3721 | 39.03601 | 529.9549 | 0.4779337 | 255.869 | 68.99178 |  |  | 103.036
8.488064 | 39.87017 | 155.1995 | 0.1632563 | 261.8529 | 71.06949 |  |  | 103.8702
8.481477 | 22.96765 | 155.2418 | 0.1557362 | 211.0186 | 74.95545 |  |  | 86.96765
9.015513 | 21.87065 | 155.3996 | 0.2373664 | 200.9199 | 81.08098 |  |  | 85.87065
9.579078 | 10.07441 | 155.5412 | 0.5036509 | 185.236 | 81.90791 |  |  | 74.07441
7.421427 | 26.95615 | 155.2627 | 0.03618193 | 214.9295 | 75.05754 |  |  | 90.95615
9.563409 | 46.09447 | 155.2842 | 0.04799875 | 295.1396 | 72.88833 |  |  | 110.0945
8.860395 | 48.15287 | 155.4918 | 0.6931009 | 315.0811 | 66.06641 |  |  | 112.1529
8.945448 | 50.88259 | 155.5725 | 0.9022697 | 277.7361 | 61.05024 |  |  | 114.8826
9.462551 | 42.96007 | 155.2712 | 0.8570815 | 324.8843 | 68.04026 |  |  | 106.9601
9.644731 | 11.17188 | 155.314 | 0.1362987 | 209.9517 | 62.05276 |  |  | 75.17188
9.452801 | 9.000954 | 105.007 | 0.3410907 | 140.0535 | 72.27676 |  |  | 73.00095
9.12478 | 14.08443 | 110.0502 | 0.5448555 | 219.7743 | 90.08655 |  |  | 78.08443
9.312521 | 11.6175 | 105.0352 | 0.7458966 | 144.8761 | 82.01893 |  |  | 75.6175
9.537813 | 41.1065 | 155.3903 | 0.04093704 | 310.2035 | 61.94252 |  |  | 105.1065
9.339415 | 40.99669 | 149.9143 | 0.3775463 | 322.9662 | 84.92987 |  |  | 104.9967
9.579869 | 41.37104 | 160.0722 | 0.5860066 | 312.925 | 88.01395 |  |  | 105.371
9.914977 | 39.44534 | 160.0457 | 0.5652103 | 297.9258 | 77.73224 |  |  | 103.4453
9.367621 | 37.06874 | 160.1871 | 0.6600506 | 275.0772 | 71.73417 |  |  | 101.0687
9.059642 | 40.87044 | 169.8888 | 0.6879901 | 280.2417 | 74.97137 |  |  | 104.8704
9.563047 | 7.05442 | 155.1494 | 0.8746395 | 189.7824 | 60.96278 |  |  | 71.05442
9.429074 | 4.184148 | 109.7307 | 0.2814097 | 140.3275 | 59.93322 |  |  | 68.18415
8.986516 | 15.11375 | 99.86802 | 0.726446 | 219.983 | 80.98315 |  |  | 79.11375
8.927936 | 33.80389 | 155.3663 | 1.799625 | 364.6424 | 81.95555 |  |  | 97.80389
8.705481 | 35.80858 | 155.4157 | 0.2006471 | 355.8447 | 85.83005 |  |  | 99.80858
8.379212 | 42.13408 | 155.702 | 0.334457 | 336.0839 | 73.8719 |  |  | 106.1341
8.271199 | 42.88358 | 200.0613 | 1.007746 | 298.0657 | 76.21661 |  |  | 106.8836
9.560171 | 42.06337 | 190.3008 | 2.062888 | 306.1233 | 90.83029 |  |  | 106.0634
9.513232 | 37.69412 | 179.852 | 2.301203 | 302.8841 | 89.25182 |  |  | 101.6941
8.919476 | 38.80759 | 180.0763 | 1.907788 | 309.7814 | 63.53184 |  |  | 102.8076
9.376532 | 17.23838 | 155.2709 | 1.457782 | 280.1405 | 66.92199 |  |  | 81.23838
9.123714 | 17.6296 | 155.5107 | 1.366878 | 235.0675 | 71.1573 |  |  | 81.6296
9.346892 | 21.17753 | 155.5124 | 1.106606 | 250.0769 | 71.93046 |  |  | 85.17753
8.415447 | 14.13675 | 155.6901 | 1.095156 | 229.8042 | 65.13243 |  |  | 78.13675
8.350715 | 15.89473 | 155.5798 | 1.770997 | 244.8734 | 63.18058 |  |  | 79.89473
8.936128 | 30.93996 | 155.2003 | 1.769129 | 270.0816 | 80.82769 |  |  | 94.93996
9.227209 | 32.9521 | 109.8588 | 1.822872 | 278.9776 | 90.9579 |  |  | 96.9521
8.769563 | 34.17023 | 100.1818 | 1.942291 | 283.9854 | 88.78019 |  |  | 98.17023
9.699375 | 36.08082 | 105.0065 | 1.690872 | 289.9641 | 76.96692 |  |  | 100.0808
8.61238 | 18.73995 | 155.3338 | 1.453789 | 319.9359 | 76.03698 |  |  | 82.73995
8.800203 | 14.92561 | 155.2388 | 1.470322 | 220.1194 | 65.00314 |  |  | 78.92561
8.732677 | 41.06315 | 155.3583 | 1.347974 | 359.8118 | 59.99233 |  |  | 105.0632
9.14698 | 39.89615 | 155.2287 | 0.8297326 | 355.1108 | 72.17451 |  |  | 103.8962
9.194858 | 36.82953 | 155.4625 | 2.281695 | 339.8644 | 55.81969 |  |  | 100.8295
8.931159 | 39.41984 | 155.3816 | 1.995749 | 350.0248 | 67.13497 |  |  | 103.4198
9.402581 | 30.74113 | 155.3048 | 0.5130282 | 264.4575 | 74.13643 |  |  | 94.74113
7.456465 | 46.04847 | 155.3321 | 0.4181729 | 238.1241 | 65.18116 |  |  | 110.0485
7.380109 | 36.70933 | 155.3243 | 0.4026671 | 278.0292 | 67.88819 |  |  | 100.7093
7.304682 | 14.82274 | 155.5764 | 0.5949588 | 223.8034 | 69.98135 |  |  | 78.82274
7.276624 | 34.2034 | 155.3349 | 0.2859372 | 231.0571 | 71.00246 |  |  | 98.2034
8.137068 | 38.07859 | 155.6531 | 0.3331295 | 298.2333 | 71.9902 |  |  | 102.0786
7.958804 | 8.061301 | 155.5041 | -0.04219595 | 240.0376 | 86.90894 |  |  | 72.0613
7.634057 | 19.13379 | 155.1822 | 0.1921882 | 222.7852 | 73.75477 |  |  | 83.13379
7.848619 | 26.1606 | 155.2813 | 0.05790249 | 250.0595 | 79.04406 |  |  | 90.1606
7.599777 | 13.98032 | 155.4733 | 0.2683461 | 236.0216 | 85.14202 |  |  | 77.98032
7.810201 | 7.885863 | 155.572 | 0.3828184 | 214.9265 | 64.91503 |  |  | 71.88586
7.422589 | 37.11273 | 155.285 | 0.0811549 | 265.0174 | 66.00621 |  |  | 101.1127
7.477894 | 19.87204 | 239.8708 | 0.5923448 | 274.9368 | 78.151 |  |  | 83.87204
7.600017 | 40.05873 | 239.9988 | 0.2298261 | 286.9041 | 96.82045 |  |  | 104.0587
7.230641 | 18.05287 | 155.3646 | 0.2140584 | 297.8736 | 71.30426 |  |  | 82.05287